## Sheet1
Element | Atomic # | Electronegativity | Reduction potential | Periodic group | Electron configuration | Ionization energy | Work function | Crystal structure | Lattice spacing | H binding energy(eV) | M-O bond energy | OH binding energy(eV) | Point of zero charge (SHE)
Ag | 47 | 1.93 | 0.79 | 11 | d10s1 | 731 | 4.74 | fcc | 4.09 | -2.44 | 299.3 | -2.1
Au | 79 | 2.54 | 1.36 | 11 | d10s1 | 890.1 | 5.31 | fcc | 4.08 | -2.45 | 372.5 | -2.49
Co | 27 | 1.88 | -0.277 | 9 | d7s2 | 760 | 5 | hex | 2.51 | -2.6 | 660.5 | -1.69
Cu | 29 | 1.9 | 0.159 | 11 | d10s1 | 745.5 | 4.94 | fcc | 3.61 | -2.44 | 496.5 | -2.13
Fe | 26 | 1.83 | -0.037 | 8 | d6s2 | 759 | 4.81 | bcc | 2.87 | -2.85 | 654 | -1.25
Hg | 80 | 2 | 0.796 | 12 | d10s2 | 1007 | 4.475 | rhom | 3 | -1.08 | 149.11 | 2
Ni | 28 | 1.91 | -0.23 | 10 | d8s2 | 737.1 | 5.35 | fcc | 3.52 | -2.7 | 586.4 | -2
Pb | 82 | 2.33 | -0.13 | 14 | p2 | 715.6 | 4.25 | fcc | 4.95 | -1.2 | 457.3 | -1
Pd | 46 | 2.2 | 0.6 | 10 | d10s0 | 805 | 5.6 | fcc | 3.89 | -2.8 | 466.1 | -2.1
Pt | 78 | 2.28 | 0.73 | 10 | d9s1 | 870 | 5.93 | fcc | 3.92 | -2.5 | 606.5 | -2.05
Rh | 45 | 2.28 | 0.76 | 9 | d8s1 | 720 | 4.98 | fcc | 3.8 | -2.55 | 790.5 | -1.57
Sn | 50 | 1.96 | 0.15 | 14 | p2 | 708.6 | 4.42 | tet | 5.84 | -1.17 | 870.48 | -1